## Sheet1
Time (mins) | Absorbance | Conc.[ Qt (mg/ml)] | Conc. [Log Qt (mg/ml)] | t1/2 (mins)
1 | 0.04199 | 0.0004440789 | -3.35254 | 1
2 | 0.055 | 0.001702786 | -2.76884 | 1.414214
3 | 0.07051 | 0.003203367 | -2.494393 | 1.732051
4 | 0.08564 | 0.004667183 | -2.330945 | 2 |  | Stock solution | Conc. (mg/ml) | Abs.
5 | 0.0871 | 0.004808437 | -2.317996 | 2.236068 |  | 100x | 0.02 | 0.2441
6 | 0.09386 | 0.005462461 | -2.262612 | 2.44949 |  | 1000x | 0.002 | 0.0589
7 | 0.107 | 0.006733746 | -2.171743 | 2.645751 | (y - 0.0374)/10.336 = x | 100000x | 0.0002 | 0.0388
8 | 0.1163 | 0.007633514 | -2.117275 | 2.828427
9 | 0.1188 | 0.007875387 | -2.103728 | 3 | y = Absorbance
10 | 0.1257 | 0.008542957 | -2.068392 | 3.162278 | x = Concentration
15 | 0.1688 | 0.01271285 | -1.895757 | 3.872983
20 | 0.2094 | 0.01664087 | -1.778824 | 4.472136
25 | 0.2091 | 0.01661184 | -1.779582 | 5
30 | 0.2276 | 0.0184017 | -1.735142 | 5.477226
35 | 0.2488 | 0.02045279 | -1.689248 | 5.91608
40 | 0.2587 | 0.0214106 | -1.669371 | 6.324555
45 | 0.2594 | 0.02147833 | -1.668 | 6.708204
50 | 0.2781 | 0.02328754 | -1.632876 | 7.071068
55 | 0.2886 | 0.02430341 | -1.614333 | 7.416198
60 | 0.2844 | 0.02389706 | -1.621656 | 7.745967
70 | 0.31 | 0.02637384 | -1.578827 | 8.3666
80 | 0.3319 | 0.02849265 | -1.545267 | 8.944272
90 | 0.3382 | 0.02910217 | -1.536075 | 9.486833
100 | 0.3448 | 0.02974071 | -1.526649 | 10
110 | 0.3523 | 0.03046633 | -1.51618 | 10.48809
120 | 0.3544 | 0.0306695 | -1.513293 | 10.95445

## Sheet2
Time (mins) | Conc.[ Qt (mg/ml)]
1 | 0.0004440789
2 | 0.001702786
3 | 0.003203367
4 | 0.004667183
5 | 0.004808437
6 | 0.005462461
7 | 0.006733746
8 | 0.007633514
9 | 0.007875387
10 | 0.008542957
15 | 0.01271285
20 | 0.01664087
25 | 0.01661184
30 | 0.0184017
35 | 0.02045279
40 | 0.0214106
45 | 0.02147833
50 | 0.02328754
55 | 0.02430341
60 | 0.02389706
70 | 0.02637384
80 | 0.02849265
90 | 0.02910217
100 | 0.02974071
110 | 0.03046633
120 | 0.0306695

## Sheet3
Time (mins) | Conc. [Log Qt (mg/ml)]
1 | -3.35254
2 | -2.76884
3 | -2.494393
4 | -2.330945
5 | -2.317996
6 | -2.262612
7 | -2.171743
8 | -2.117275
9 | -2.103728
10 | -2.068392
15 | -1.895757
20 | -1.778824
25 | -1.779582
30 | -1.735142
35 | -1.689248
40 | -1.669371
45 | -1.668
50 | -1.632876
55 | -1.614333
60 | -1.621656
70 | -1.578827
80 | -1.545267
90 | -1.536075
100 | -1.526649
110 | -1.51618
120 | -1.513293

## Sheet4
t1/2 (mins) | Conc.[ Qt (mg/ml)]
1 | 0.0004440789
1.414214 | 0.001702786
1.732051 | 0.003203367
2 | 0.004667183
2.236068 | 0.004808437
2.44949 | 0.005462461
2.645751 | 0.006733746
2.828427 | 0.007633514
3 | 0.007875387
3.162278 | 0.008542957
3.872983 | 0.01271285
4.472136 | 0.01664087
5 | 0.01661184
5.477226 | 0.0184017
5.91608 | 0.02045279
6.324555 | 0.0214106
6.708204 | 0.02147833
7.071068 | 0.02328754
7.416198 | 0.02430341
7.745967 | 0.02389706
8.3666 | 0.02637384
8.944272 | 0.02849265
9.486833 | 0.02910217
10 | 0.02974071
10.48809 | 0.03046633
10.95445 | 0.0306695